## FlowWafer
Step # | Description | Parameters
A | Dehydration bake
A.1 | Rinse wafers well with methanol
A.2 | Blow dry with N2 or air
A.3 | Bake on hot plate to evaporate solvent | 95C for 10 mins
B | SU-8 2005 layer to improve adhesion
B.1 | Spin SU-8 2005
| Spread (generous pour to avoid bubbles) | 500 rpm, 5 s, 5 s ramp
| Cast | 3000 rpm, 30 s, 8 s ramp
B.2 | Soft bake | 65C for 2 min, 95C for 3 min, 65 C for 2 min
B.3 | Expose without mask | 6 s at 18 mW/cm2
B.4 | Post-exposure bake | 65C for 2 min, 95C for 4 min, 65 C for 2 min
C | AZ50 XT layer (flow round)
C.1 | Spin AZ50 XT (straight from fridge, return to fridge between spins)
| Spread (generous pour to avoid bubbles) | 200 rpm, 5 s, 1 s ramp
| Cast | 750 rpm, 30 s, 5 s ramp
| Edge bead snap | 2750 rpm, 1 s, 1 s ramp
C.2 | Let sit on flat surface to allow photoresist relaxation | 20 min
C.3 | Soft bake | 65C-112C full ramp, 25 min timer, autooff
C.4 | Rehydrate | Overnight
C.5 | Expose | Mask = Serpentine Test Device v0.4 Flow Round
3 x 25 s exposures
C.6 | Develop | AZ400k developer, 1:3 in H20
C.7 | Inspect under microscope and develop more if necessary
C.8 | Hard bake to round features | 65C-190C, 10C/hr, 14 hr timer, autooff
D | SU-8 2050 layer (flow square)
D.1 | Spin SU-8 2050
| Spread (generous pour to avoid bubbles) | 500 rpm, 10 s, 5 s ramp
| Cast | Wafer #1: 3000 rpm, 30 s, 8.6 s ramp
Wafer #2: 2500 rpm, 30 s, 8.6 s ramp
D.2 | Let sit on flat surface to allow photoresist relaxation | 15 min
D.3 | Soft bake | 65C-95C, full speed, 12 min timer, autooff
D.4 | Align and expose | Mask = Serpentine Test Device v0.2 Flow Square
11 s
D.5 | Post-exposure bake | 65C for 3 min, 95C for 12 min, 65C for 3 min
D.6 | Develop | SU-8 developer, 6-7 mins
D.8 | Hard bake | 65C-165C at 120C/hr, 2 hr timer, autooff

## ControlWafer
Step # | Description | Parameters
A | Dehydration bake
A.1 | Rinse wafers well with methanol
A.2 | Blow dry with N2 or air
A.3 | Bake on hot plate to evaporate solvent | 95C for 10 mins
B | SU-8 2005 layer to improve adhesion
B.1 | Spin SU-8 2005
| Spread (generous pour to avoid bubbles) | 500 rpm, 5 s, 5 s ramp
| Cast | 3000 rpm, 30 s, 8 s ramp
B.2 | Soft bake | 65C for 2 min, 95C for 3 min, 65 C for 2 min
B.3 | Expose without mask | 6 s at 18 mW/cm2
B.4 | Post-exposure bake | 65C for 2 min, 95C for 4 min, 65 C for 2 min
C | SU-8 2025 layer
C.1 | Spin SU-8 2025
| Spread | 500 rpm, 5 s, 5 s ramp
| Cast | 3000 rpm, 30 s, 8 s ramp
C.2 | Soft bake | 65C for 2 min, 95C for 10 min, 65 C for 2 min
C.3 | Expose | Mask = SerpentineChannelTestDevice_v0.4 Control, 8.9 s at 18 mW/cm2
C.4 | Post-exposure bake | 65C for 2 min, 95C for 10 min, 65 C for 2 min
C.5 | Develop | SU-8 developer, 4-5 mins
C.6 | Inspect under microscope and develop more if necessary
C.7 | Hard bake | 65C-165C at 120C/hr, 2 hr timer, autooff