## FlowMold
Step # | Description | Parameters
A | Dehydration bake
A.1 | Rinse wafers well with methanol
A.2 | Blow dry with N2 or air
A.3 | Bake on hot plate to evaporate solvent | 95C for 10 mins
B | SU-8 2005 layer to improve adhesion
B.1 | Spin SU-8 2005
| Spread (generous pour to avoid bubbles) | 500 rpm, 5 s, 5 s ramp
| Cast | 3000 rpm, 30 s, 8 s ramp
B.2 | Soft bake | 65C for 2 min, 95C for 3 min, 65 C for 2 min
B.3 | Expose without mask | 6 s at 18 mW/cm2
B.4 | Post-exposure bake | 65C for 2 min, 95C for 4 min, 65 C for 2 min
C | AZ50 XT layer
C.1 | Spin AZ50 XT (straight from fridge, return to fridge between spins)
| Spread (generous pour to avoid bubbles) | 200 rpm, 5 s, 1 s ramp
| Cast (spin speeds should be 500, 750, 1000, 1250, and 1500 rpm) | X rpm, 30 s, 5 s ramp
| Edge bead snap | X+2000 rpm, 1 s, 1 s ramp
C.2 | Let sit on flat surface to allow photoresist relaxation | 20 min
C.3 | Soft bake | 65C-112C full ramp
500 rpm: 40 min timer, autooff
750 & 1000 rpm: 25 min timer, autooff
1250 & 1500 rpm: 20 min timer, autooff
C.4 | Rehydrate | Overnight
C.5 | Expose | Mask = AZ50 XT Valve Height Test Flow Round v1.0
500 rpm: 3 x 30 s exposures
750 rpm: 3 x 25 s exposures
1000 rpm: 3 x 22 s exposures
1250 rpm: 3 x 20 s exposures
1500 rpm: 3 x 18 s exposures
C.6 | Develop | AZ400k developer, 1:3 in H20
C.7 | Inspect under microscope and develop more if necessary
C.8 | Hard bake to round features | 65C-190C, 10C/hr, 14 hr timer, autooff

## ControlMold
Step # | Description | Parameters
A | Dehydration bake
A.1 | Rinse wafers well with methanol
A.2 | Blow dry with N2 or air
A.3 | Bake on hot plate to evaporate solvent | 95C for 10 mins
B | SU-8 2005 layer to improve adhesion
B.1 | Spin SU-8 2005
| Spread (generous pour to avoid bubbles) | 500 rpm, 5 s, 5 s ramp
| Cast | 3000 rpm, 30 s, 8 s ramp
B.2 | Soft bake | 65C for 2 min, 95C for 3 min, 65 C for 2 min
B.3 | Expose without mask | 6 s at 18 mW/cm2
B.4 | Post-exposure bake | 65C for 2 min, 95C for 4 min, 65 C for 2 min
C | SU-8 2025 layer
C.1 | Spin SU-8 2025
| Spread | 500 rpm, 5 s, 5 s ramp
| Cast | 3000 rpm, 30 s, 8 s ramp
C.2 | Soft bake | 65C for 2 min, 95C for 10 min, 65 C for 2 min
C.3 | Expose | Mask = AZ50 XT Valve Height Test v1.0 Control, 8.9 s at 18 mW/cm2
C.4 | Post-exposure bake | 65C for 2 min, 95C for 10 min, 65 C for 2 min
C.5 | Develop | SU-8 developer, 4-5 mins
C.6 | Inspect under microscope and develop more if necessary
C.7 | Hard bake | 65C-165C at 120C/hr, 2 hr timer, autooff