## FlowMoldProtocol
Step # | Description | Parameters
A | Dehydration bake
A.1 | Rinse wafers well with methanol
A.2 | Blow dry with N2 or air
A.3 | Bake on hot plate to evaporate solvent | 95C for 10 mins
B | SU-8 2005 layer to improve adhesion
B.1 | Spin SU-8 2005
| Spread (generous pour to avoid bubbles) | 500 rpm, 5 s, 5 s ramp
| Cast | 3000 rpm, 30 s, 8 s ramp
B.2 | Soft bake | 65C for 2 min, 95C for 3 min, 65 C for 2 min
B.3 | Expose without mask | 6 s at 18 mW/cm2
B.4 | Post-exposure bake | 65C for 2 min, 95C for 4 min, 65 C for 2 min
C | AZ50 XT layer (flow round)
C.1 | Spin AZ50 XT (straight from fridge, return to fridge between spins)
| Spread (generous pour to avoid bubbles) | 500 rpm, 5 w, 5 s ramp
| Cast | Wafer #1,2: 4500 rpm, 60 s, 15 s ramp
| Cast | Wafer #3,4: 5000 rpm, 60 s, 15 s ramp
C.2 | Let sit on flat surface to allow photoresist relaxation | 5 min
C.3 | Soft bake | 50C-112C full ramp, 18 min timer, autooff
C.4 | Rehydrate | Overnight
C.5 | Expose | Mask = PC1k v1.0 Flow Round
Wafer #1,2: 1 20 s exposure at 18.9 mW/cm^2
Wafer #3,4: 1 18 s exposure at 18.9 mW/cm^2
C.6 | Develop | AZ400k developer, 1:3 in H20, 2-5 mins
C.7 | Inspect under microscope and develop more if necessary
C.8 | Hard bake to round features | 65C-190C, 15C/hr, 14 hr timer, autooff
D | SU-8 2015 layer (flow square)
D.1 | Spin SU-8 2015
| Spread (generous pour to avoid bubbles) | 500 rpm, 5 s, 5 s ramp
| Cast | Wafer #1,2: 4000 rpm, 30 s, 12 s ramp
Wafer #3,4: 4500 rpm, 30 s, 13 s ramp
D.2 | Let sit on flat surface to allow photoresist relaxation | 5 min
D.3 | Soft bake | 65C for 2 min, 95C for 4 min, 65C for 2 min
D.4 | Align and expose | Mask = PC1k v1.0 Flow Square
Wafer #1,2: 8.0 s at 18.9 mW/cm^2
Wafer #1,2: 7.9 s at 18.9 mW/cm^2
D.5 | Post-exposure bake | 65C for 3 min, 95C for 5 min, 65C for 3 min
D.6 | Develop | SU-8 developer, 2-3 mins
D.8 | Hard bake | 65C-165C at 120C/hr, 2 hr timer, autooff

## ControlMoldProtocol
Step # | Description | Parameters
A | Dehydration bake
A.1 | Rinse wafers well with methanol
A.2 | Blow dry with N2 or air
A.3 | Bake on hot plate to evaporate solvent | 95C for 10 mins
B | SU-8 2005 layer to improve adhesion
B.1 | Spin SU-8 2005
| Spread (generous pour to avoid bubbles) | 500 rpm, 5 s, 5 s ramp
| Cast | 3000 rpm, 30 s, 8 s ramp
B.2 | Soft bake | 65C for 2 min, 95C for 3 min, 65 C for 2 min
B.3 | Expose without mask | 6 s at 18 mW/cm2
B.4 | Post-exposure bake | 65C for 2 min, 95C for 4 min, 65 C for 2 min
C | SU-8 2025 layer
C.1 | Spin SU-8 2025
| Spread | 500 rpm, 5 s, 5 s ramp
| Cast | 3000 rpm, 30 s, 8 s ramp
C.2 | Soft bake | 65C for 2 min, 95C for 10 min, 65 C for 2 min
C.3 | Expose | Mask = PC1k v1.0 Control, 8.9 s at 18 mW/cm2
C.4 | Post-exposure bake | 65C for 2 min, 95C for 10 min, 65 C for 2 min
C.5 | Develop | SU-8 developer, 4-5 mins
C.6 | Inspect under microscope and develop more if necessary
C.7 | Hard bake | 65C-165C at 120C/hr, 2 hr timer, autooff